## Sheet1
SHUJABAD WEAVING MILLS LIMITED, MULTAN.
PRODUCT RANGE
Low, Medium & High Density Fabrics 1/1, 4/1 Satin, Strip Satin(for Sheeting):
in Combed & Compact Yarn.
Sr # | Quality |  |  |  | Weave | P.I | Width | GSM | Thread per □''
1 | 40 | 40 | 110 | 100 | 1/1 |  | 118'' | 131.775 | 210
2 | 40 | 40 | 123 | 67 | 1/1 |  | 116'' | 119.225 | 190
3 | 40 | 40 | 100 | 92 | 1/1 |  | 116'' | 120.48 | 192
4 | 40 | 40 | 100 | 80 | 1/1 |  | 116'' | 112.95 | 180
5 | 40 | 40 | 120 | 80 | 1/1 |  | 116'' | 125.5 | 200
6 | 40 | 40 | 120 | 100 | 1/1 |  | 118'' | 138.05 | 220
7 | 40 | 40 | 122 | 80 | 1/1 |  | 118'' | 126.755 | 202
8 | 40 | 40 | 142 | 82 | 4/1 |  | 118'' | 140.56 | 224
9 | 40 | 40 | 110 | 110 | 4/1 |  | 116'' | 138.05 | 220
10 | 40 | 30 | 130 | 80 | 4/1 |  | 118'' | 150.6 | 210
11 | 40 | 40 | 157 | 71 | 4/1 |  | 118'' | 143.07 | 228
12 | 40 | 40 | 127 | 79 | 4/1 |  | 116'' | 129.265 | 206
13 | 40 | 40 | 160 | 80 | 4/1 |  | 116'' | 150.6 | 240
14 | 60 | 60 | 185 | 102 | 4/1 |  | 116'' | 120.0617 | 287
15 | 60 | 60 | 160 | 128 | 4/1 | DPI | 118'' | 120.48 | 288
16 | 60 | 60 | 178 | 91 | 4/1 |  | 120'' | 112.5317 | 269
17 | 60 | 60 | 184 | 114 | 4/1 | DPI | 120'' | 124.6633 | 298
18 | 80 | 80 | 185 | 140 | 4/1 | DPI | 120'' | 101.96875 | 325
19 | 80 | 60 | 138 | 154 | 4/1 | DPI | 120'' | 104.7029 | 292
20 | 80 | 80 | 215 | 186 | 4/1 | DPI | 114'' | 125.81375 | 401
21 | 80 | 100 | 160 | 135 | 4/1 | DPI | 120'' | 82.27222 | 295
22 | 80 | 80 | 190 | 190 | 4/1 | DPI | 118'' | 119.225 | 380
23 | 80 | 80 | 184 | 192 | 4/1 | DPI | 118'' | 117.97 | 376
24 | 80 | 80 | 185 | 315 | 4/1 | 4PI | 118'' | 156.875 | 500
25 | 80 | 80 | 185 | 415 | 4/1 | 4PI | 118'' | 188.25 | 600
26 | 80 | 80 | 215 | 585 | 4/1 | 6PI | 118'' | 251 | 800
27 | 80 | 100 | 232 | 568 | 4/1 | 6PI | 116'' | 223.1111 | 800
28 | 80 | 100 | 232 | 768 | 4/1 | 6PI | 116'' | 278.8889 | 1000

## Sheet2
Twill (3/1) S or Z Type:
Sr # | Quality | [5 empty] | Width | GSM | Thread per □'' | Sr # | Quality | [5 empty] | Width | GSM | Thread per □''
1 | 7 |  | 6 |  | 68 | 38 | 63'' | 409.3231 | 106 | 25 | 16 |  | 16 |  | 96 | 48 | 63'' | 225.9 | 144
2 | 7 |  | 7 |  | 68 | 38 | 63'' | 380.0857 | 106 | 26 | 16 |  | 10 |  | 89 | 50 | 63'' | 268.3769 | 139
3 | 8 |  | 5 |  | 68 | 38 | 64'' | 409.3231 | 106 | 27 | 16 |  | 16 |  | 91 | 53 | 63'' | 225.9 | 144
4 | 8 |  | 6 |  | 68 | 38 | 64'' | 380.0857 | 106 | 28 | 16 |  | 14 |  | 108 | 54 | 63'' | 271.08 | 162
5 | 10 |  | 10 |  | 80 | 50 | 63'' | 326.3 | 130 | 29 | 18 |  | 10 |  | 117 | 60 | 63'' | 317.3357 | 177
6 | 10 |  | 10 |  | 65 | 42 | 63'' | 268.57 | 107 | 30 | 20 |  | 10 |  | 118 | 52 | 63'' | 284.4667 | 170
7 | 10 |  | 10 |  | 71 | 33 | 63'' | 261.04 | 104 | 31 | 20 |  | 20 |  | 108 | 58 | 63'' | 208.33 | 166
8 | 10 |  | 7 |  | 76 | 32 | 63'' | 318.9176 | 108 | 32 | 20 |  | 16 |  | 128 | 60 | 63'' | 262.1556 | 188
9 | 10 |  | 7 |  | 72 | 48 | 63'' | 354.3529 | 120 | 33 | 20 |  | 12 |  | 108 | 48 | 63'' | 244.725 | 156
10 | 10 |  | 7 |  | 79 | 36 | 63'' | 339.5882 | 115 | 34 | 20 |  | 16 |  | 105 | 60 | 63'' | 230.0833 | 165
11 | 10 |  | 10 |  | 79 | 36 | 63'' | 288.65 | 115 | 35 | 20 |  | 16 |  | 120 | 62 | 63'' | 253.7889 | 182
12 | 10 |  | 10 |  | 80 | 45 | 63'' | 313.75 | 125 | 36 | 24 |  | 20 |  | 116 | 56 | 63'' | 196.2364 | 172
13 | 10 |  | 10 |  | 70 | 40 | 63'' | 276.1 | 110 | 37 | 24 |  | 20 |  | 130 | 60 | 63'' | 216.7727 | 190
14 | 12 |  | 12 |  | 86 | 50 | 63'' | 284.4667 | 136 | 38 | 24 |  | 30 |  | 132 | 58 | 63'' | 176.6296 | 190
15 | 12 |  | 8 |  | 84 | 33 | 63'' | 293.67 | 117 | 39 | 30 |  | 10 |  | 140 | 48 | 63'' | 235.94 | 188
16 | 12 |  | 12 |  | 78 | 44 | 63'' | 255.1833 | 122 | 40 | 30 |  | 30 |  | 115 | 65 | 63'' | 150.6 | 180
17 | 12 |  | 10 |  | 84 | 46 | 63'' | 296.6364 | 130 | 41 | 30 |  | 30 |  | 122 | 68 | 63'' | 158.9667 | 190
18 | 14 |  | 14 |  | 90 | 50 | 63'' | 251 | 140 | 42 | 30 |  | 30 |  | 150 | 80 | 63'' | 192.4333 | 230
19 | 14 |  | 14 |  | 80 | 52 | 63'' | 236.6571 | 132 | 43 | 30 |  | 30 |  | 150 | 76 | 63'' | 189.0867 | 226
20 | 14 |  | 14 |  | 93 | 52 | 63'' | 259.9643 | 145 | 44 | 30 |  | 30 |  | 140 | 86 | 63'' | 189.0867 | 226
21 | 16 |  | 12 |  | 108 | 56 | 63'' | 294.0286 | 164 | 45 | 30 |  | 30 |  | 142 | 102 | 63'' | 204.1467 | 244
22 | 16 |  | 12 |  | 108 | 60 | 63'' | 301.2 | 168 | 46 | 32 |  | 16 |  | 152 | 64 | 63'' | 225.9 | 216
23 | 16 |  | 12 |  | 92 | 50 | 63'' | 254.5857 | 142 | 47 | 32 |  | 16 |  | 136 | 50 | 63'' | 194.525 | 186
24 | 16 |  | 10 |  | 108 | 54 | 63'' | 312.7846 | 162 | 48 | 32 |  | 12 |  | 147 | 67 | 63'' | 244.1545 | 214
25 | 16 |  | 16 |  | 96 | 48 | 63'' | 225.9 | 144 | 49 | 35 |  | 35 |  | 108 | 66 | 63'' | 124.7829 | 174
26 | 16 |  | 10 |  | 89 | 50 | 63'' | 268.3769 | 139 | 50 | 32 |  | 16 |  | 158 | 66 | 63'' | 234.2667 | 224
27 | 16 |  | 16 |  | 91 | 53 | 63'' | 225.9 | 144
28 | 16 |  | 14 |  | 108 | 54 | 63'' | 271.08 | 162 | Twill 2/1 S or Z Type:
29 | 18 |  | 10 |  | 117 | 60 | 63'' | 317.3357 | 177
30 | 20 |  | 10 |  | 118 | 52 | 63'' | 284.4667 | 170 | Sr # | Quality | [5 empty] | Width | GSM | Thread per □''
31 | 20 |  | 20 |  | 108 | 58 | 63'' | 208.33 | 166 | 1 | 10 |  | 16 |  | 64 | 50 | 63'' | 220.1077 | 114
32 | 20 |  | 16 |  | 128 | 60 | 63'' | 262.1556 | 188 | 2 | 10 |  | 10 |  | 80 | 50 | 63'' | 326.3 | 130
33 | 20 |  | 12 |  | 108 | 48 | 63'' | 244.725 | 156 | 3 | 10 |  | 10 |  | 71 | 33 | 63'' | 261.04 | 104
34 | 20 |  | 16 |  | 105 | 60 | 63'' | 230.0833 | 165 | 4 | 14 |  | 14 |  | 80 | 52 | 63'' | 236.6571 | 132
35 | 20 |  | 16 |  | 120 | 62 | 63'' | 253.7889 | 182 | 5 | 16 |  | 16 |  | 96 | 46 | 63'' | 222.7625 | 142
36 | 24 |  | 20 |  | 116 | 56 | 63'' | 196.2364 | 172 | 6 | 16 |  | 16 |  | 91 | 53 | 63'' | 225.9 | 144
37 | 24 |  | 20 |  | 130 | 60 | 63'' | 216.7727 | 190 | 7 | 16 |  | 16 |  | 80 | 42 | 63'' | 191.3875 | 122
38 | 24 |  | 30 |  | 132 | 58 | 63'' | 176.6296 | 190 | 8 | 20 |  | 20 |  | 90 | 48 | 63'' | 173.19 | 138
39 | 30 |  | 10 |  | 140 | 48 | 63'' | 235.94 | 188 | 9 | 20 |  | 20 |  | 82 | 48 | 63'' | 163.15 | 130
40 | 30 |  | 30 |  | 115 | 65 | 63'' | 150.6 | 180 | 10 | 20 |  | 14 |  | 120 | 60 | 63'' | 265.7647 | 180
41 | 30 |  | 30 |  | 122 | 68 | 63'' | 158.9667 | 190 | 11 | 20 |  | 20 |  | 108 | 62 | 63'' | 213.35 | 170
42 | 30 |  | 30 |  | 150 | 80 | 63'' | 192.4333 | 230 | 12 | 20 |  | 20 |  | 93 | 76 | 63'' | 212.095 | 169
43 | 30 |  | 30 |  | 150 | 76 | 63'' | 189.0867 | 226 | 13 | 20 |  | 20 |  | 94 | 60 | 63'' | 193.27 | 154
44 | 30 |  | 30 |  | 140 | 86 | 63'' | 189.0867 | 226 | 14 | 20 |  | 20 |  | 108 | 58 | 63'' | 208.33 | 166
45 | 30 |  | 30 |  | 142 | 102 | 63'' | 204.1467 | 244 | 15 | 24 |  | 24 |  | 96 | 64 | 63'' | 167.3333 | 160
46 | 32 |  | 16 |  | 152 | 64 | 63'' | 225.9 | 216 | 16 | 24 |  | 20 |  | 116 | 56 | 63'' | 196.2364 | 172
47 | 32 |  | 16 |  | 136 | 50 | 63'' | 194.525 | 186 | 17 | 30 |  | 30 |  | 130 | 70 | 63'' | 167.3333 | 200
48 | 32 |  | 12 |  | 147 | 67 | 63'' | 244.1545 | 214 | 18 | 30 |  | 20 |  | 130 | 80 | 63'' | 210.84 | 210
49 | 35 |  | 35 |  | 108 | 66 | 63'' | 124.7829 | 174 | 19 | 30 |  | 20 |  | 130 | 70 | 63'' | 200.8 | 200
50 | 32 |  | 16 |  | 158 | 66 | 63'' | 234.2667 | 224 | 20 | 40 |  | 20 |  | 130 | 76 | 63'' | 172.3533 | 206
[10 empty] | 21 | 60 |  | 60 |  | 160 | 124 | 63'' | 118.8067 | 284
Satin or Twill 4/1:
Sr # | Quality | [5 empty] | Width | GSM | Thread per □'' | Sr # | Quality | [5 empty] | Width | GSM | Thread per □''
1 | 7 |  | 7 |  | 68 | 42 | 63'' | 394.4286 | 110 | 32 | 60 |  | 60 |  | 161 | 112 | 63'' | 114.205 | 273
2 | 14 |  | 9 |  | 100 | 52 | 63'' | 331.7565 | 152 | 33 | 60 |  | 60 |  | 160 | 124 | 63'' | 118.8067 | 284
3 | 16 |  | 10 |  | 89 | 50 | 63'' | 268.3769 | 139 | 34 | 60 |  | 60 |  | 138 | 154 | 63'' | 122.1533 | 292
4 | 20 |  | 12 |  | 96 | 56 | 63'' | 238.45 | 152 | 35 | 60 |  | 40 |  | 178 | 106 | 63'' | 142.568 | 284
5 | 20 |  | 12 |  | 115 | 70 | 63'' | 290.21875 | 185 | 36 | 80 |  | 80 |  | 215 | 186 | 63'' | 125.81375 | 401
6 | 20 |  | 16 |  | 105 | 60 | 63'' | 230.0833 | 165 | 37 | 80 |  | 80 |  | 190 | 190 | 63'' | 119.225 | 380
7 | 20 |  | 12 |  | 108 | 48 | 63'' | 244.725 | 156 | 38 | 80 |  | 80 |  | 184 | 192 | 63'' | 117.97 | 376
8 | 30 |  | 12 |  | 140 | 48 | 63'' | 224.7048 | 188
9 | 30 |  | 14 |  | 140 | 48 | 63'' | 214.4909 | 188 | Plain Weave 1/1:
10 | 30 |  | 30 |  | 150 | 72 | 63'' | 185.74 | 222
11 | 30 |  | 30 |  | 117 | 78 | 63'' | 163.15 | 195 | Sr # | Quality | [5 empty] | Width | GSM | Thread per □''
12 | 30 |  | 20 |  | 140 | 60 | 63'' | 200.8 | 200 | 1 | 10 |  | 10 |  | 70 | 40 | 63'' | 276.1 | 110
13 | 30 |  | 16 |  | 150 | 50 | 63'' | 218.2609 | 200 | 2 | 12 |  | 8 |  | 84 | 33 | 63'' | 293.67 | 117
14 | 30 |  | 16 |  | 140 | 72 | 63'' | 231.3565 | 212 | 3 | 14 |  | 14 |  | 58 | 58 | 63'' | 207.9714 | 116
15 | 40 |  | 40 |  | 132 | 76 | 63'' | 130.52 | 208 | 4 | 16 |  | 14 |  | 108 | 58 | 63'' | 277.7733 | 166
16 | 40 |  | 40 |  | 132 | 93 | 63'' | 141.1875 | 225 | 5 | 16 |  | 12 |  | 108 | 48 | 63'' | 279.6857 | 156
17 | 40 |  | 40 |  | 142 | 82 | 63'' | 140.56 | 224 | 6 | 20 |  | 16 |  | 112 | 38 | 63'' | 209.1667 | 150
18 | 40 |  | 40 |  | 127 | 79 | 63'' | 129.265 | 206 | 7 | 20 |  | 20 |  | 100 | 60 | 63'' | 200.8 | 160
19 | 40 |  | 40 |  | 110 | 110 | 63'' | 138.05 | 220 | 8 | 20 |  | 20 |  | 100 | 50 | 63'' | 188.25 | 150
20 | 40 |  | 40 |  | 130 | 80 | 63'' | 131.775 | 210 | 9 | 20 |  | 20 |  | 60 | 60 | 63'' | 150.6 | 120
21 | 40 |  | 40 |  | 170 | 120 | 63'' | 181.975 | 290 | 10 | 30 |  | 30 |  | 130 | 70 | 63'' | 167.3333 | 200
22 | 40 |  | 40 |  | 157 | 71 | 63'' | 143.07 | 228 | 11 | 30 |  | 30 |  | 144 | 76 | 63'' | 184.0667 | 220
23 | 40 |  | 40 |  | 140 | 103 | 63'' | 152.4825 | 243 | 12 | 30 |  | 30 |  | 100 | 78 | 63'' | 148.9267 | 178
24 | 40 |  | 40 |  | 135 | 185 | 63'' | 200.8 | 320 | 13 | 38 |  | 38 |  | 96 | 76 | 63'' | 113.6105 | 172
25 | 40 |  | 40 |  | 130 | 70 | 63'' | 125.5 | 200 | 14 | 40 |  | 40 |  | 132 | 108 | 63'' | 150.6 | 240
26 | 40 |  | 40 |  | 130 | 76 | 63'' | 129.265 | 206 | 15 | 40 |  | 40 |  | 160 | 80 | 63'' | 150.6 | 240
27 | 40 |  | 40 |  | 132 | 108 | 63'' | 150.6 | 240 | 16 | 40 |  | 40 |  | 110 | 100 | 63'' | 131.775 | 210
28 | 50 |  | 50 |  | 146 | 123 | 63'' | 135.038 | 269 | 17 | 40 |  | 40 |  | 120 | 108 | 63'' | 143.07 | 228
29 | 50 |  | 40 |  | 157 | 88 | 63'' | 136.6556 | 245 | 18 | 40 |  | 40 |  | 122 | 78 | 63'' | 125.5 | 200
30 | 60 |  | 60 |  | 185 | 102 | 63'' | 120.0617 | 287 | 19 | 40 |  | 40 |  | 110 | 76 | 63'' | 116.715 | 186
Sr # | Quality | [5 empty] | Width | GSM | Thread per □'' | Sr # | Quality | [5 empty] | Width | GSM | Thread per □''
20 | 40 |  | 40 |  | 108 | 83 | 63'' | 119.8525 | 191 | 12 | 80/2 | 40 | 80/2 | 40 | 140 | 110 | 63'' | 156.875 | 250
21 | 40 |  | 40 |  | 100 | 80 | 63'' | 112.95 | 180
22 | 40 |  | 40 |  | 124 | 68 | 63'' | 120.48 | 192 | Matt, Oxford, Ribstop, 2/2 Twill:
23 | 50 |  | 50 |  | 146 | 96 | 63'' | 121.484 | 242
24 | 50 |  | 50 |  | 107 | 139 | 63'' | 123.492 | 246 | Sr # | Quality | [5 empty] | Width | GSM | Thread per □''
25 | 50 |  | 50 |  | 120 | 76 | 63'' | 98.392 | 196 | 1 | 7 |  | 7 |  | 68 | 38 | 63'' | 380.0857 | 106
26 | 60 |  | 60 |  | 160 | 132 | 63'' | 122.1533 | 292 | 2 | 10 |  | 7 |  | 76 | 32 | 63'' | 318.9176 | 108
27 | 60 |  | 60 |  | 150 | 138 | 63'' | 120.48 | 288 | 3 | 10 |  | 12 |  | 60 | 52 | 63'' | 255.5636 | 112
28 | 60 |  | 60 |  | 112 | 158 | 63'' | 112.95 | 270 | 4 | 12 |  | 8 |  | 84 | 33 | 63'' | 293.67 | 117
29 | 60 |  | 60 |  | 178 | 108 | 63'' | 119.6433 | 286 | 5 | 16 |  | 10 |  | 108 | 58 | 63'' | 320.5077 | 166
30 | 60 |  | 60 |  | 173 | 112 | 63'' | 119.225 | 285 | 6 | 20 |  | 16 |  | 128 | 62 | 63'' | 264.9444 | 190
31 | 60 |  | 40 |  | 183 | 110 | 63'' | 147.086 | 293 | 7 | 20 |  | 20 |  | 112 | 60 | 63'' | 215.86 | 172
32 | 60 |  | 60 |  | 164 | 128 | 63'' | 122.1533 | 292 | 8 | 20 |  | 20 |  | 68 | 62 | 63'' | 163.15 | 130
33 | 80 |  | 80 |  | 214 | 120 | 63'' | 104.7925 | 334 | 9 | 20 |  | 14 |  | 94 | 36 | 63'' | 191.9412 | 130
34 | 80 |  | 80 |  | 100 | 80 | 63'' | 56.475 | 180 | 10 | 30 |  | 20 |  | 136 | 72 | 63'' | 208.832 | 208
35 | 80 |  | 80 |  | 84 | 80 | 63'' | 51.455 | 164 | 11 | 30/2 | 15 | 7 |  | 102 | 40 | 63'' | 324.0182 | 142
36 | 80 |  | 80 |  | 76 | 76 | 63'' | 47.69 | 152
Bedford, Multi Twill, Hearing Bone, Cavalary Twill
Canvas (Two Ply Yarn) Type (All Qualities have Width 63") | [9 empty] | Cordoury (All Qualities have Width 63")
Sr # | Quality | [5 empty] | Width | GSM | Thread per □'' | Sr # | Quality | [5 empty] | Width | GSM | Thread per □''
1 | 10/2 | 5 | 10/2 | 5 | 30 | 30 | 63'' | 301.2 | 60 | 1 | 7 |  | 7 |  | 44 | 40 | 4/4+2/1+1/2+1/1 | 301.2 | 84
2 | 10/2 | 5 | 10 | 10 | 43 | 39 | 63'' | 274.4267 | 82 | 2 | 10 |  | 10 |  | 72 | 48 | 3/1+1/1 | 301.2 | 120
3 | 20/2 | 10 | 10 | 10 | 70 | 40 | 63'' | 276.1 | 110 | 3 | 10/2 | 5 | 10/2 | 5 | 38 | 32 | 4/4+2/1+1/2+1/1 | 351.4 | 70
4 | 20/2 | 10 | 20/2 | 10 | 40 | 40 | 63'' | 200.8 | 80 | 4 | 10 |  | 10 |  | 54 | 56 | 3/1+3/2+1/2 | 276.1 | 110
5 | 20/2 | 10 | 20 | 20 | 63 | 86 | 63'' | 249.3267 | 149 | 5 | 10 |  | 10 |  | 64 | 64 | Double Cloth | 321.28 | 128
6 | 20/2 | 10 | 20/2 | 10 | 52 | 32 | 63'' | 210.84 | 84 | 6 | 12 |  | 12 |  | 80 | 40 | 5/1+1/1 | 251 | 120
7 | 20/2 | 10 | 20/2 | 10 | 74 | 54 | 63'' | 321.28 | 128 | 7 | 12 |  | 8 |  | 84 | 33 | Hearing Bone | 293.67 | 117
8 | 30/2 | 15 | 16 | 16 | 94 | 48 | 63'' | 229.9484 | 142 | 8 | 16 |  | 16 |  | 96 | 76 | 3/1+2/2+1/1 | 269.825 | 172
9 | 30/2 | 15 | 20 | 20 | 94 | 48 | 63'' | 203.6686 | 142 | 9 | 16 |  | 16 |  | 112 | 58 | 2/1 H.B | 266.6875 | 170
10 | 40/2 | 20 | 40/2 | 20 | 100 | 50 | 63'' | 188.25 | 150 | 10 | 16 |  | 10 |  | 76 | 30 | 3/1+1/1 | 204.6615 | 106
Sr # | Quality | [5 empty] | Weave | GSM | Thread per □'' | Sr # | Quality | [5 empty] | Width | GSM | Thread per □''
11 | 16 |  | 10 |  | 96 | 66 | 3/1+1/1 | 312.7846 | 162 | 45 | 40 |  | 40 |  | 118 | 100 | 2/1 H.B | 136.795 | 218
12 | 16 |  | 12 |  | 76 | 118 | Cordoury | 347.8143 | 194 | 46 | 40 |  | 40 |  | 110 | 90 | Window | 125.5 | 200
13 | 16 |  | 12 |  | 108 | 56 | Broken Twill 3/1 | 294.0286 | 164 | 47 | 40 |  | 30 |  | 135 | 88 | 2/1 H.B | 159.9229 | 223
14 | 16 |  | 16 |  | 72 | 56 | 2/2 H.B | 200.8 | 128 | 48 | 40 |  | 30 |  | 90 | 70 | Waffle | 114.7429 | 160
15 | 16 |  | 16 |  | 107 | 67 | 4/4 | 272.9625 | 174 | 49 | 50 |  | 40 |  | 120 | 84 | Micro Spot | 113.7867 | 204
16 | 16 |  | 16 |  | 70 | 45 | 3/1+1/1 | 180.40625 | 115 | 50 | 60 |  | 50 |  | 128 | 68 | Strip 4/1+1/1 | 89.44727 | 196
17 | 16 |  | 16 |  | 94 | 80 | 2/1 H.B | 272.9625 | 174 | 51 | 60 |  | 60 |  | 185 | 102 | Dot Satin | 120.0617 | 287
18 | 17 |  | 17 |  | 102 | 54 | Rib Stop | 230.3294 | 156
19 | 20 |  | 20 |  | 128 | 75 | 3/2 | 254.765 | 203 | Lycra, Multi Count Fabrics Bi-Stretch 2/1, 3/1, 2/2 Matt:
20 | 20 |  | 20 |  | 128 | 85 | 3/2 | 267.315 | 213
21 | 20 |  | 16 |  | 125 | 75 | 5/1+1/5+2/1 | 278.8889 | 200 | Sr # | Quality | [6 empty] | Width | GSM | Thread per □''
22 | 20 |  | 16 |  | 100 | 50 | Rib Stop | 209.1667 | 150 | 1 | 16 |  | 16 |  | +70D | 90 | 40 | 65'' | 203.9375 | 2/1 Bi-Stretch
23 | 20 |  | 16 |  | 104 | 67 | Rib Stop | 238.45 | 171 | 2 | 16 |  | 16 |  | +70D | 90 | 40 | 67'' | 203.9375 | 2/1
24 | 20 |  | 20 |  | 54 | 36 | 3/3+1/1+1/1+1/1 | 112.95 | 90 | 3 | 20 |  | 16 |  | +70D | 112 | 54 | 73'' | 231.4778 | 3/1
25 | 20 |  | 10 |  | 108 | 59 | 3/1+2/2 | 279.4467 | 167 | 4 | 20 |  | 16 |  | +40D | 109 | 52 | 75'' | 224.5056 | 3/1
26 | 20 |  | 20 |  | 95 | 55 | 3/1+1/1H.C | 188.25 | 150 | 5 | 30 |  | 30 |  | +70D | 150 | 92 | 72'' | 202.4733 | 4/1
27 | 20 |  | 20 |  | 95 | 55 | 3/1+1/3+1/1 | 188.25 | 150 | 6 | 30 |  | 30 |  | +40D | 134 | 80 | 72'' | 179.0467 | 2/2
28 | 20 |  | 20 |  | 100 | 50 | Rib Stop | 188.25 | 150 | 7 | 30 |  | 30 |  | +40D | 120 | 68 | 70'' | 157.2933 | 2/1
29 | 20 |  | 20/2 | 10 | 65 | 36 | 3/3+1/1 H.B | 169.0067 | 101 | 8 | 30 |  | 30 |  | +40D | 81 | 80 | 70'' | 134.7033 | 1/1
30 | 20 |  | 20 |  | 117 | 77 | 3/1+2/2 | 243.47 | 194 | 9 | 30 |  | 20 |  | +70D | 140 | 60 | 70'' | 200.8 | 4/1
31 | 20/2 | 10 | 10 |  | 66 | 44 | Waffle | 276.1 | 110 | 10 | 30 |  | 20 |  | +70D | 170 | 75 | 60'' | 245.98 | 4/1
32 | 20/2 | 10 | 16 |  | 182 | 68 | 2/1 H.B | 482.6923 | 250 | 11 | 30 |  | 16 |  | +70D | 150 | 64 | 67'' | 233.5391 | 3/1+1/1 B.F
33 | 30 |  | 30 |  | 133 | 72 | 3/1+1/1 | 171.5167 | 205 | 12 | 30 |  | 16 |  | +40D | 129 | 94 | 71'' | 243.3609 | 2/1 H.B
34 | 30 |  | 20 |  | 105 | 55 | Basket Weave | 160.64 | 160 | 13 | 30 |  | 30 | 21 | +12 | 144 | 127 | 60'' | 266.749 | Double Layer
35 | 30/2 | 15 | 16 |  | 90 | 40 | Waffle | 210.5161 | 130 | 14 | 30/2 | 15 | 20 |  | +70D | 80 | 170 | 72'' | 358.5714 | Double Layer
36 | 30 |  | 30 |  | 118 | 78 | Chess Board | 163.9867 | 196 | 15 | 30/2 | 15 | 30 | 30 | +30 | 85 | 180 | 63'' | 295.6222 | Double Layer
37 | 40 |  | 40 |  | 157 | 74 | Strip | 144.9525 | 231 | 16 | 40 |  | 30 |  | +40D | 180 | 130 | 63'' | 222.3143 | 3/1
38 | 30 |  | 10 |  | 130 | 58 | Ottomen | 235.94 | 188 | 17 | 40 |  | 30 |  | +40D | 105 | 58 | 70'' | 116.8943 | 1/1
39 | 30 |  | 7 |  | 120 | 58 | Ottomen | 241.5027 | 178 | 18 | 40 |  | 40 |  | +40D | 155 | 86 | 75'' | 151.2275 | 3/1
40 | 30 |  | 20 |  | 150 | 80 | 2/2 Bedford | 230.92 | 230 | 19 | 40 |  | 40 |  | +40D | 180 | 150 | 72'' | 207.075 | Double Layer
41 | 30 |  | 12 |  | 150 | 58 | 3/1+1/1 B.F | 248.6095 | 208 | 20 | 40 |  | 40 |  | +40D | 180 | 150 | 63'' | 207.075 | Double Layer
42 | 30 |  | 10 |  | 154 | 60 | 4/2 Oxford | 268.57 | 214 | 21 | 40 |  | 30 | 20 | +10 | 180 | 130 | 56'' | 259.3667 | Double Layer
43 | 40 |  | 12 |  | 132 | 86 | 3/1+2/2 B.F | 210.4538 | 218 | 22 | 50 |  | 40 |  | +40D | 196 | 166 | 63'' | 201.9156 | Double Layer
44 | 40 |  | 30 |  | 133 | 96 | Mini Rib Stop | 164.2257 | 229